## Bending Test
[6 empty] | Newton to Pound Conversion | 4.44822
Use the spreadsheet for calculations - and show your values
Team Name | Test # | b (Measured) | h(Measured) | L (Measured) | l(Measured) | Failure Load | Failure Load | 3Pl/bh^2 | Notes (Where did you get wood, what kind is it, etc...)
|  | in | in | in | in | N | lb | psi
FakeJake'sFakeResults | 1 | 0.764 | 0.505 | 12.05 | 4.01 | 971 | 218.289563 | 13477.90789 | Flat-sawn pine wood, sourced from the Idea Forge. | How Well Does Fake Jake Know this number?
Class Data goes below:
Just The Best At Statics | 1 | 0.745 | 0.5005 | 12.25 | 4 | 1025.492639 | 230.54 | 14823.92123 | pine wood sourced from the idea forge
Just The Best At Statics | 2 | 0.751 | 0.503 | 12.125 | 4 | 921.671184 | 207.2 | 13085.64367 | pine wood sourced from the idea forge
Team Bearing Load Legends | Bending Test A1 | 0.7485 | 0.4975 | 12 | 3.92 | 870.82 | 195.69 | 12422.18464 | 3/4" x 1/2" pine from Idea Forge, samples fabricated w/ Josh
Team Bearing Load Legends | Bending Test A2 | 0.76 | 0.524 | 12 | 3.92 | 1105.83 | 248.5 | 14004.17562 | 3/4" x 1/2" pine from Idea Forge, samples fabricated w/ Josh
Team Truss In The Truss | Bending Test 1 | 0.755 | 0.505 | 12 | 4 | 1149.24 | 258.256205 | 16095.4196 | 3/4'' x 1/2'' Pine sourced from the Idea Forge, samples fabricated w/ Josh
Team Truss In The Truss | Bending Test 2 | 0.755 | 0.505 | 12 | 4 | 1063.948 | 239.0893555 | 14900.87527 | 3/4'' x 1/2'' Pine sourced from the Idea Forge, samples fabricated w/ Josh
Team A Moment to Remember | Bending Test 1 | 0.741 | 0.505 | 11.75 | 3.91 | 1097 | 246.6155001 | 15307.96347 | 3/4" x 1/2" pine from Idea Forge, samples fabricated w/ Josh
Team A Moment to Remember | Bending Test 2 | 0.752 | 0.505 | 11.875 | 3.91 | 1178 | 264.8250311 | 16197.81548 | 3/4" x 1/2" pine from Idea Forge, samples fabricated w/ Josh
Truss Fund | Bending Test 1 | 0.744 | 0.502 | 12 | 3.95 | 1121.4 | 252.1 | 15933.48685 | 3/4" x 1/2" pine from Idea Forge, samples fabricated w/ Josh
Truss Fund | Bending Test 2 | 0.728 | 0.504 | 12 | 3.95 | 1002.98 | 225.48 | 14448.87135 | 3/4" x 1/2" pine from Idea Forge, samples fabricated w/ Josh
Team Truss Me Bro | Bending Test 1 | 0.749 | 0.502 | 12 | 4 | 872.122009 | 196.0608983 | 12464.73306 | 3/4" x 1/2" pine source from Idea Forge, samples fabricated with Josh
Team Truss Me Bro | Bending Test 2 | 0.752 | 0.501 | 12 | 4 | 948.223694 | 213.1692439 | 13552.28414 | 3/4" x 1/2" pine source from Idea Forge, samples fabricated with Josh
Team Joint Chiefs | Bending Test 1 | 0.746 | 0.495 | 12 | 3.875 | 1204 | 270.664 | 17213.70008 | 3/4" x 1/2" pine source from Idea Forge, samples fabricated w/ Josh
Team Joint Chiefs | Bending Test 2 | 0.76 | 0.5 | 12 | 3.875 | 786.1091 | 176.72 | 10812.47368 | 3/4" x 1/2" pine source from Idea Forge, samples fabricated w/ Josh
Joint Effort | Bending Test 1 | 0.75 | 0.5 | 12 | 4 | 1094.26 | 246.88 | 15800.32 | 3/4" x 1/2" Pine sourced from the Idea Forge
Joint Effort | Bending Test 2 | 0.75 | 0.5 | 12 | 4 | 1072.02 | 241.21 | 15437.44 | 3/4" x 1/2" Pine sourced from the Idea Forge
average |  | 0.74915625 | 0.5030625 | 12 | 3.956875 | 1032.069773 | 232.0625146 | 14531.33176
std |  | 0.007715177142 | 0.006279264819 | 0.1020620726 | 0.04864411578 | 121.3506425 | 27.31089715 | 1703.405361
Testing Orientation Swapped
Team McLovin | 1 | 0.508 | 0.728 | 12 | 3.92 | 1440 | 323.7249956 | 14140.24989 | 3/4" x 1/2" pine from Idea Forge, samples fabricated w/ Josh, testing orientation swapped (so had to swap b and h)
Team McLovin | 2 | 0.47 | 0.752 | 12 | 3.92 | 1260 | 283.2593712 | 12533.08743 | 3/4" x 1/2" pine from Idea Forge, samples fabricated w/ Josh, testing orientation swapped (so had to swap b and h)
FNets | Bending Test 1 | 0.49 | 0.762 | 11.938 | 4 | 921.182211 | 207.09 | 8734.425632 | 3/4" x 1/2" pine from Idea Forge, samples fabricated w/ Josh
FNets | Bending Test 2 | 0.496 | 0.758 | 11.938 | 4 | 1243.3669 | 279.52 | 11769.9345 | 3/4" x 1/2" pine from Idea Forge, samples fabricated w/ Josh
Strength and Honor | 1 | 0.506 | 0.7657 | 12 | 4 | 1574 | 353.7 | 14314 | 3/4" x 1/2" pine from Idea Forge, samples fabricated w/ Josh
Strength and Honor | 2 | 0.5094 | 0.7646 | 12 | 4 | 1688 | 379.48 | 15290 | 3/4" x 1/2" pine from Idea Forge, samples fabricated w/ Josh
|  |  | Mean | 14531.33176
|  |  | Std. Dev | 1703.405361
|  |  | Mean | 12796.94958
|  |  | Std Dev | 2266.621018
0.0697016803

## Shear Test
[9 empty] | Newton to Pound Conversion | 4.44822
[6 empty] | Use the spreadsheet for calculations - or show your values |  |  |  |  | Use the spreadsheet for calculations - or show your values
Team Name | Test # | Width 1 | Width 2 | Length 1 | Length 2 | Area1 | Area2 | 2*area | Failure Load | Failure Load | F/A | Notes - Very Important! | Width (Measured) | Length(Measured)
|  | in | in | in | in | in^2 | in^2 | in^2 | N | lb | psi |  | in | in
FakeJake'sFakeResults | 1 | 0.77 | 0.755 | 0.495 | 0.508 | 0.38115 | 0.38354 | 0.76469 | 1651 | 371.1596998 | 485.3727652 | Gusset Grain perpendicular
Class Data goes below:
Team McLovin | 1 | 0.695 | 0.695 | 0.514 | 0.514 | 0.35723 | 0.35723 | 0.71446 | 1859.35596 | 418 | 585.057246 | Gusset Grain Perpendicular
Team McLovin | 2 | 0.724 | 0.724 | 0.496 | 0.496 | 0.359104 | 0.359104 | 0.718208 | 2660.03556 | 598 | 832.6278738 | Gusset Grain Parallel
Team A Moment to Remember | 1 | 0.75 | 0.75 | 0.5625 | 0.625 | 0.421875 | 0.46875 | 0.890625 | 3608.239258 | 811.1647486 | 910.7814721 | Gusset Grain Parallel
Team A Moment to Remember | 2 | 0.75 | 0.75 | 0.563 | 0.5 | 0.42225 | 0.375 | 0.79725 | 1868.912598 | 420.1484185 | 526.9970755 | Gusset Grain Perpendicular
Just The Best At Statics | 1 | 0.7155 | 0.7125 | 0.483 | 0.4975 | 0.3455865 | 0.35446875 | 0.70005525 | 3742.420933 | 841.33 | 1201.805143 | Gusset Grain Parallel
Just The Best At Statics | 2 | 0.777 | 0.769 | 0.531 | 0.511 | 0.412587 | 0.392959 | 0.805546 | 759.533565 | 170.75 | 211.9680316 | Gusset Grain Perpendicular - Note: This piece was found unclamped when picked up from the idea forge
Team Truss In The Truss | 1 | 0.75 | [5 empty] | 0.7575 | 3526.982 | 792.8973139 | 1046.729127 | Grain Parallel
Team Truss In The Truss | 2 | 0.7635 | [5 empty] | 0.7703 | 1750.82 | 393.6001246 | 510.9699138 | Grain Perpendicular
Team Load Bearing Legends | 1 | 0.699 | 0.699 | 0.493 | 0.5 | 0.344607 | 0.3495 | 0.694107 | 2177.115001 | 489.4351 | 705.1291804 | Gusset Grain Perpendicular
Team Load Bearing Legends | 2 | 0.718 | 0.747 | 0.478 | 0.496 | 0.343204 | 0.370512 | 0.713716 | 2617.780584 | 588.5007 | 824.558648 | Gusset Grain Parallel
Team Truss Me Bro | Parallel | 0.752 | 0.75 | 0.492 | 0.472 | 0.369984 | 0.354 | 0.723984 | 3731.897949 | 838.9643383 | 1158.816132 | Titebond III and plywood gussets. Outer-face grain parallel to applied load.
Team Truss Me Bro | Perpendicular | 0.749 | 0.751 | 0.455 | 0.4715 | 0.340795 | 0.3540965 | 0.6948915 | 2731.428223 | 614.0497149 | 883.6627228 | Titebond III and plywood gussets. Outer-face grain perpendicular to applied load.
Truss Fund | Parallel | 0.748 | 0.75 | 0.489 | 0.493 | 0.365772 | 0.36975 | 0.735522 | 3834.47 | 862.0234611 | 1171.988684 | Plywood guessets, parallel application.
Truss Fund | Perpendicular | 0.703 | 0.717 | 0.459 | 0.465 | 0.322677 | 0.333405 | 0.656082 | 2111.89 | 474.7719312 | 723.6472442 | Plywood guessets, perpendicular application.
FNets | Parallel | 0.722 | 0.722 | 0.34675 | 0.34 | 0.25 | 0.245 | 0.495 | 2766.79 | 622 | 1260 | Plywood Gusset Plates bound to Pine Beams With Titebond III Glue: Gusset Grain Parallel to Beam
FNets | Perpendicular | 0.697 | 0.6975 | 0.499125 | 0.4975 | 0.346 | 0.347 | 0.693 | 1859.36 | 418 | 603 | Plywood Gusset Plates bound to Pine Beams With Titebond III Glue: Gusset Grain Perpendicular to Beam
note for FNets: we calculated our surface areas of contact by measure the area of the opening between the beams and gusset plates, so our width and length are calculated rather than measured
Strength and Honor | Perp. | 0.734 | 0.734 | 0.505 | 0.511 | 0.371 | 0.375 | 0.746 | 2481 | 558 | 748.84 | Perp. Plywood Gusset
Strength and Honor | Par. | 0.761 | 0.761 | 0.495 | 0.506 | 0.376 | 0.385 | 0.761 | 1749 | 393.2 | 517 | Parallel Plywood Gusset
joint effort |  | 0.75 | 0.75 | 1.26 | 1.25 | 0.945 | 0.9375 | 1.515 | 3913.218062 | 879.726736 | 930.927763 | flat sawn lumber - parallel gusset
joint effort |  | 0.75 | 0.75 | 1.26 | 1.26 | 0.945 | 0.945 | 1.5 | 1970.802507 | 443.0541895 | 468.8404122 | flat sawn lumber - perpendicular gusset
joint effort |  | 0.75 | 0.75 | 1.27 | 1.26 | 0.9525 | 0.945 | 1.515 | 4882.617854 | 1097.656558 | 1152.395336 | perpendicular sawn lumber - parallel gusset
Team Joint Chiefs | Parallel | 0.73 | 0.75 | 0.53 | 0.51 | 0.3869 | 0.3825 | 0.7694 | 3358 | 754.908622 | 981.1653522 | Gusset Grain Parallel
Team Joint Chiefs | Perpendicular | 0.75 | 0.765 | 0.51 | 0.51 | 0.3825 | 0.39015 | 0.77265 | 2828 | 635.759852 | 822.8303268 | Gusset Grain Perpendicular
[10 empty] | mean | 801.3099164
[10 empty] | std deviation | 287.8268036
Dillon | 1 | 0.75 | 0.75 | 1.26 | 1.25 | 0.945 | 0.9375 | 1.515 | 3913.218062 | 879.726736 | 930.927763 | flat sawn lumber - parallel gusset
Dillon | 2 | 0.75 | 0.75 | 1.26 | 1.26 | 0.945 | 0.945 | 1.5 | 1970.802507 | 443.0541895 | 468.8404122 | flat sawn lumber - perpendicular gusset
Dillon | 3 | 0.75 | 0.75 | 1.27 | 1.26 | 0.9525 | 0.945 | 1.515 | 4882.617854 | 1097.656558 | 1152.395336 | perpendicular sawn lumber - parallel gusset

## Shear Test Sorted
[9 empty] | Newton to Pound Conversion | 4.44822
[6 empty] | Use the spreadsheet for calculations - or show your values |  |  |  |  | Use the spreadsheet for calculations - or show your values
Team Name | Test # | Width 1 | Width 2 | Length 1 | Length 2 | Area1 | Area2 | 2*area | Failure Load | Failure Load | F/A | Notes - Very Important! | Width (Measured) | Length(Measured)
|  | in | in | in | in | in^2 | in^2 | in^2 | N | lb | psi |  | in | in
FakeJake'sFakeResults | 1 | 0.77 | 0.755 | 0.495 | 0.508 | 0.38115 | 0.38354 | 0.76469 | 1651 | 371.1596998 | 485.3727652 | Gusset Grain perpendicular
Class Data goes below:
Team McLovin | 1 | 0.695 | 0.695 | 0.514 | 0.514 | 0.35723 | 0.35723 | 0.71446 | 1859.35596 | 418 | 585.057246 | Gusset Grain Perpendicular
Team A Moment to Remember | 2 | 0.75 | 0.75 | 0.563 | 0.5 | 0.42225 | 0.375 | 0.79725 | 1868.912598 | 420.1484185 | 526.9970755 | Gusset Grain Perpendicular
Just The Best At Statics | 2 | 0.777 | 0.769 | 0.531 | 0.511 | 0.412587 | 0.392959 | 0.805546 | 759.533565 | 170.75 | 211.9680316 | Gusset Grain Perpendicular - Note: This piece was found unclamped when picked up from the idea forge
Team Truss In The Truss | 2 | 0.7635 | [5 empty] | 0.7703 | 1750.82 | 393.6001246 | 510.9699138 | Grain Perpendicular
Team Load Bearing Legends | 1 | 0.699 | 0.699 | 0.493 | 0.5 | 0.344607 | 0.3495 | 0.694107 | 2177.115001 | 489.4351 | 705.1291804 | Gusset Grain Perpendicular
Team Truss Me Bro | Perpendicular | 0.749 | 0.751 | 0.455 | 0.4715 | 0.340795 | 0.3540965 | 0.6948915 | 2731.428223 | 614.0497149 | 883.6627228 | Titebond III and plywood gussets. Outer-face grain perpendicular to applied load.
Truss Fund | Perpendicular | 0.703 | 0.717 | 0.459 | 0.465 | 0.322677 | 0.333405 | 0.656082 | 2111.89 | 474.7719312 | 723.6472442 | Plywood guessets, perpendicular application.
FNets | Perpendicular | 0.697 | 0.6975 | 0.499125 | 0.4975 | 0.346 | 0.347 | 0.693 | 1859.36 | 418 | 603 | Plywood Gusset Plates bound to Pine Beams With Titebond III Glue: Gusset Grain Perpendicular to Beam
Strength and Honor | Perp. | 0.734 | 0.734 | 0.505 | 0.511 | 0.371 | 0.375 | 0.746 | 2481 | 558 | 748.84 | Perp. Plywood Gusset
Joint Chiefs | Perpendicular | 0.75 | 0.765 | 0.51 | 0.51 | 0.3825 | 0.39015 | 0.77265 | 2828 | 635.759852 | 822.8303268 | Gusset Grain Perpendicular
joint effort |  | 0.75 | 0.75 | 1.26 | 1.26 | 0.945 | 0.945 | 1.5 | 1970.802507 | 443.0541895 | 468.8404122 | flat sawn lumber - perpendicular gusset
mean |  | 0.7334090909 | 0.73275 | 0.5789125 | 0.574 | 0.4244646 | 0.42193405 | 0.8040260455 | 2036.201618 | 457.7790301 | 617.3583776
standard dev |  | 0.02963850383 | 0.02855525832 | 0.2413699187 | 0.2416198805 | 0.1856335441 | 0.1847945168 | 0.2358274242 | 560.3436128 | 125.9900911 | 188.8272478
Team McLovin | 2 | 0.724 | 0.724 | 0.496 | 0.496 | 0.359104 | 0.359104 | 0.718208 | 2660.03556 | 598 | 832.6278738 | Gusset Grain Parallel
Team A Moment to Remember | 1 | 0.75 | 0.75 | 0.5625 | 0.625 | 0.421875 | 0.46875 | 0.890625 | 3608.239258 | 811.1647486 | 910.7814721 | Gusset Grain Parallel
joint effort |  | 0.75 | 0.75 | 1.26 | 1.25 | 0.945 | 0.9375 | 1.515 | 3913.218062 | 879.726736 | 930.927763 | flat sawn lumber - parallel gusset
joint effort |  | 0.75 | 0.75 | 1.27 | 1.26 | 0.9525 | 0.945 | 1.515 | 4882.617854 | 1097.656558 | 1152.395336 | perpendicular sawn lumber - parallel gusset
Strength and Honor | Par. | 0.761 | 0.761 | 0.495 | 0.506 | 0.376 | 0.385 | 0.761 | 1749 | 393.2 | 517 | Parallel Plywood Gusset
FNets | Parallel | 0.722 | 0.722 | 0.34675 | 0.34 | 0.25 | 0.245 | 0.495 | 2766.79 | 622 | 1260 | Plywood Gusset Plates bound to Pine Beams With Titebond III Glue: Gusset Grain Parallel to Beam
Truss Fund | Parallel | 0.748 | 0.75 | 0.489 | 0.493 | 0.365772 | 0.36975 | 0.735522 | 3834.47 | 862.0234611 | 1171.988684 | Plywood guessets, parallel application.
Team Truss Me Bro | Parallel | 0.752 | 0.75 | 0.492 | 0.472 | 0.369984 | 0.354 | 0.723984 | 3731.897949 | 838.9643383 | 1158.816132 | Titebond III and plywood gussets. Outer-face grain parallel to applied load.
Team Load Bearing Legends | 2 | 0.718 | 0.747 | 0.478 | 0.496 | 0.343204 | 0.370512 | 0.713716 | 2617.780584 | 588.5007 | 824.558648 | Gusset Grain Parallel
Team Truss In The Truss | 1 | 0.75 | [5 empty] | 0.7575 | 3526.982 | 792.8973139 | 1046.729127 | Grain Parallel
Joint Chiefs | Parallel | 0.73 | 0.75 | 0.53 | 0.51 | 0.3869 | 0.3825 | 0.7694 | 3358 | 754.908622 | 981.1653522 | Gusset Grain Parallel
Just The Best At Statics | 1 | 0.7155 | 0.7125 | 0.483 | 0.4975 | 0.3455865 | 0.35446875 | 0.70005525 | 3742.420933 | 841.33 | 1201.805143 | Gusset Grain Parallel
mean |  | 0.7392083333 | 0.7424090909 | 0.6274772727 | 0.6314090909 | 0.4650841364 | 0.4701440682 | 0.8579175208 | 3365.954324 | 756.6977065 | 999.0662943
standard dev |  | 0.01597939014 | 0.01486840423 | 0.333669981 | 0.3286692402 | 0.2531992251 | 0.2483669474 | 0.3317325287 | 816.5544012 | 183.5668913 | 215.2842649
[10 empty] | mean | 783.4369324
[10 empty] | std deviation | 295.2928282
Dillon | 1 | 0.75 | 0.75 | 1.26 | 1.25 | 0.945 | 0.9375 | 1.515 | 3913.218062 | 879.726736 | 930.927763 | flat sawn lumber - parallel gusset
Dillon | 2 | 0.75 | 0.75 | 1.26 | 1.26 | 0.945 | 0.945 | 1.5 | 1970.802507 | 443.0541895 | 468.8404122 | flat sawn lumber - perpendicular gusset
Dillon | 3 | 0.75 | 0.75 | 1.27 | 1.26 | 0.9525 | 0.945 | 1.515 | 4882.617854 | 1097.656558 | 1152.395336 | perpendicular sawn lumber - parallel gusset